## observed ions
ion | + | ++ | +++ | ++++ | +++++ | ++++++ | comment | source
O H2 | x | x | x |  |  |  |  | 9,13,14,15,18
Si O2 | x | x | x |  |  |  |  | 2,4,7,9,15,18
Fe | x | x | x |  |  |  |  | 3,4,5,9,11,12,13,15,16,17
H | x | x | [5 empty] | 2,3,4,5,9,10,12,13,15
H2 | x | [6 empty] | 2,3,4,5,9,10,13,15,18
H3 | x | [6 empty] | 3,4,5,9,10,13,15,18
H4 | x | [6 empty] | 4
O H | x | [6 empty] | 3,5,9,14,15,18
O H3 | x | [6 empty] | 3,5,15,18
N | x | x | [5 empty] | 3,4,5,10,12,13,14,17
N2 | x | x | [5 empty] | 2,3,4,5,9,17,18
N3 | x | [6 empty] | 4.18
Al | x | x | x |  |  |  |  | 3,4,5,9,11,15,17
P | x | x | x |  |  |  |  | 3,4,12,14
Ga N | x | x | [5 empty] | 3,4,18
Mo | x | x | x | x | x |  |  | 2,3,4,5
Mo2 |  | x | [5 empty] | 4.5
Cu | x | x | [5 empty] | 3,4,5
Si | x | x | x |  |  |  |  | 2,3,4,5,7,9,15,16
Si2 | x | [6 empty] | 5.18
Si3 | x | x | [5 empty] | 2,4,5
Si4 | x | x | [5 empty] | 5
Si5 |  | x | [5 empty] | 5
Si6 |  | x | [5 empty] | 5
Si7 |  | x |  | x |  |  |  | 5
Si9 |  | x |  | x |  |  |  | 5
Si13 |  |  |  | x |  |  |  | 5
Si17 |  |  |  | x |  |  |  | 5
O2 | x | x | x |  |  |  |  | 3,4,5,7,8,9,10,11,13,14,15,16,18
O | x | x | [5 empty] | 3,4,5,7,8,9,10,13,14,15,16
Ni | x | x | x |  |  |  |  | 3,4,5,15
Ni3 | x | [6 empty] | 5
Ni6 | x | [6 empty] | 5
Ti | x | x | x |  |  |  |  | 3,4,5
Co | x | x | [5 empty] | 3,4,5,15
As | x | x | x |  |  |  |  | 3,4,5
Cr | x | x |  | x |  |  |  | 3,5,15,17
S2 | x | [6 empty] | 3
Cs | x | x | [5 empty] | 3.15
Ce |  | x | x |  |  |  |  | 3.15
Ce O | x | x | [5 empty] | 3
Ce O2 | x | x | [5 empty] | 3
Hf O | x | x | x |  |  |  |  | 3.18
Hf O2 | x | x | [5 empty] | 3
Ge | x | x | [5 empty] | 3
Cd Te C O |  | x | [5 empty] | 3
Cd S |  | x | [5 empty] | 3
Cd C O | x | [6 empty] | 3
Cd Cl | x | [6 empty] | 3
Cd C2 H6 O | x | [6 empty] | 3
Te S | x | [6 empty] | 3
Cd2 | x | [6 empty] | 3
Cd Te | x | [6 empty] | 3
Te2 | x | [6 empty] | 3.18
Cd2 Te | x | x | [5 empty] | 3
Cd Te2 | x | x | [5 empty] | 3
Cd2 Te3 | x | x | [5 empty] | 3
Cd2 Te2 | x | [6 empty] | 3
Cd Te3 | x | [6 empty] | 3
Cd3 Te3 | x | [6 empty] | 3
C | x | x | x |  |  |  |  | 3,4,5,9,10,12,13,14,16,17
C2 | x | x | [5 empty] | 4,5,6,12,16,17,18
C3 | x | x | x |  |  |  |  | 4,5,12,16,17,18
C4 | x | x | [5 empty] | 5,17,18
C5 | x | x | x |  |  |  |  | 5,12,17,18
C6 | x | [6 empty] | 5
C7 | x | x | x |  |  |  |  | 5.12
C8 |  |  | x |  |  |  |  | 12
C9 |  | x | [5 empty] | 12
C10 |  | x | x |  |  |  |  | 5.12
C11 |  |  | x |  |  |  |  | 5.12
C12 | x |  | x |  |  |  |  | 12.13
C13 |  |  | x |  |  |  |  | 12
C14 |  |  | x |  |  |  |  | 12
C18 | x | [6 empty] | 13
C60 | x | x | x | x | x | x |  | 13
C H3 | x | [6 empty] | 3,5,13,18
Na | x | [6 empty] | 3,4,5,9,10,13,14,15
Mg | x | x | [5 empty] | 3,4,9,10,11,13
W | x | x | x | x | x | x |  | 2,3,4,5
W3 |  | x | [5 empty] | 4
Si O | x | x | [5 empty] | 3,4,7,9,15,18
Si O H2 | x | x | [5 empty] | 3.18
V N |  | x | [5 empty] | 4
Rh | x | x | [5 empty] | 4.5
He | x | [6 empty] | 2,4,5
Rh He |  | x | [5 empty] | 2,4,5
Ar | x | x | [5 empty] | 4.5
(O H2)n H | x | [5 empty] | n=1,…15 | 4,5,18
Kr |  | x | [5 empty] | 4
S | x | x | x |  |  |  |  | 4,5,13,14
Zr | x | x | x | x |  |  |  | 4,5,7,15
Ti O | x | x | [5 empty] | 4.18
P4 | x | [6 empty] | 4
P3 | x | x | [5 empty] | 4,16,18
P2 | x | [6 empty] | 4.18
As P3 | x | x | [5 empty] | 4
As P2 | x | [6 empty] | 4
As P | x | [6 empty] | 4.18
As2 P | x | [6 empty] | 4
In | x | [6 empty] | 4
Ga | x | x | x |  |  |  |  | 4,5,12,15
As O | x | [6 empty] | 4.18
Y O |  | x | [5 empty] | 4
Cu O | x | x | [5 empty] | 4.18
C O | x | x | x |  |  |  |  | 4,10,11,12,14,18
Ag (N H3)n | x | [6 empty] | 4
Au (N H3)n | x | [6 empty] | 4
Cu (N H3)n | x | [6 empty] | 4
Ni3 |  | x | [5 empty] | 4
Au3 |  | x | [5 empty] | 4
Sb2 |  | x | [5 empty] | 4
Mg2 |  | x | [5 empty] | 4
Li | x | [6 empty] | 4.15
Be | x | x | [5 empty] | 4.5
B | x | x | x |  |  |  |  | 3,4,15
F | x | [6 empty] | 4
Ne | x | x | [5 empty] | 4
Cl | x | [6 empty] | 4,6,10
K | x | [6 empty] | 4
Ca | x | x | [5 empty] | 4,8,9,10,11,14,15
Sc | x | [6 empty] | 4
V | x | x | x |  |  |  |  | 4.5
Cr | x | x | x |  |  |  |  | 4,5,13,15
Mn | x | x | [5 empty] | 4,5,11,13,15,16
Zn | x | x | [5 empty] | 4,5,15,16
Ge |  | x | [5 empty] | 4
Br | x | [6 empty] | 4.13
Sr | x | x | [5 empty] | 4,9,10
Y |  | x | x |  |  |  |  | 4.15
Zr | x | x | x | x |  |  |  | 4
Nb | x | x | x | x |  |  |  | 4.5
Ru | x | x | x |  |  |  |  | 4.5
Rh | x | x | x |  |  |  |  | 4.5
Pd | x | x | x |  |  |  |  | 4.5
Ag | x | x | [5 empty] | 4,5,13
Cd | x | x | [5 empty] | 4
Sn | x | x | x |  |  |  |  | 4
Sb | x | x | x |  |  |  |  | 4
Te | x | x | [5 empty] | 4
In | x | [6 empty] | 4
Xe | x | [6 empty] | 4
Ba | x | x | x |  |  |  |  | 4.15
La |  | x | x |  |  |  |  | 4.15
Hf | x | x | x | x |  |  |  | 4.5
Ta |  | x | x | x | x |  |  | 4.5
Re |  | x | x | x |  |  |  | 4.5
Os |  | x | x | x |  |  |  | 4
Ir | x | x | x | x |  |  |  | 4.5
Pt | x | x | x |  |  |  |  | 4.5
Au | x | x | x |  |  |  |  | 4,5,13
Pb |  | x |  | x |  |  |  | 4,7,8
Bi | x | [6 empty] | 4
Pr |  |  | x |  |  |  |  | 15
Nd | x | x | x |  |  |  |  | 4.15
U | x | x | x | x |  |  |  | 4,7,8
Yb |  | x | [5 empty] | 4
He W |  |  | x |  |  |  |  | 5
Pd H | x | [6 empty] | 5
Pd Ne | x | [6 empty] | 5
Ni2 O3 |  |  | x | x |  |  |  | 5
Ni C O |  | x | x |  |  |  |  | 5.18
Ni H2 |  |  | x |  |  |  |  | 5
Ge O | x | [6 empty] | 5
Ge O2 |  |  | x |  |  |  |  | 5
Ge O3 | x | [6 empty] | 5
Ge2 H2 | x | [6 empty] | 5
Ge3 H6 | x | [6 empty] | 5
Ge5 H9 | x | [6 empty] | 5
Ge O H | x | x | x |  |  |  |  | 5
Ge2 O |  | x | [5 empty] | 5
N H | x | [6 empty] | 5,14,18
N H2 | x | [6 empty] | 5
N H3 | x | [6 empty] | 5
N H4 | x | [6 empty] | 5
N2 H | x | [6 empty] | 5.18
N2 H2 | x | [6 empty] | 5
Mo He |  |  | x |  |  |  |  | 5
Ta He |  |  | x |  |  |  |  | 5
W He2 |  |  | x |  |  |  |  | 5
W He3 |  |  | x |  |  |  |  | 5
Re He |  |  | x |  |  |  |  | 5
Ir He |  | x | [5 empty] | 5
Pt He |  | x | [5 empty] | 5
Pt He2 |  | x | [5 empty] | 5
Mo N |  | x | x |  |  |  |  | 5.18
C H3 O H | x | [6 empty] | 5
C H3 O H2 | x | [6 empty] | 5
C O (H)n | x | [5 empty] | n = 0,…3 | 5,10,14
Ru (O)n | x | x |  |  |  |  | n = 1,…3 | 5
Si H | x | [6 empty] | 2
Cl O | x | [6 empty] | 6,10
Ca P O3 | x | [6 empty] | 6,10
Ca P O3 F | x | [6 empty] | 6,10
Zr O | x | x | x |  |  |  |  | 7.15
Zr O2 | x | [6 empty] | 7
Hf O |  | x | x |  |  |  |  | 7
Si O3 | x | [6 empty] | 7,9,18
Zr Si O3 |  | x | [5 empty] | 7
U O |  | x | x |  |  |  |  | 7
U O2 |  | x | [5 empty] | 7.8
Si2 O3 | x | [6 empty] | 7
Si2 O4 | x | [6 empty] | 7
Th O |  | x | [5 empty] | 8
Th P O3 |  |  | x |  |  |  |  | 8
Th P O4 |  | x | [5 empty] | 8
Th P2 O6 |  |  | x |  |  |  |  | 8
Th |  |  |  | x |  |  |  | 8
Mg O | x | x | [5 empty] | 9,11,18
Na O | x | [6 empty] | 9
Na2 O | x | [6 empty] | 9
Al O | x | x | [5 empty] | 9,15,18
Al O2 | x | [6 empty] | 9.15
C H | x | [6 empty] | 9
P O | x | [6 empty] | 10,12,16
P O2 | x | [6 empty] | 10
P O3 | x | [6 empty] | 10
P2 O4 | x | [6 empty] | 10
P2 O5 | x | [6 empty] | 10
P2 O6 | x | [6 empty] | 10
P3 O | x | [6 empty] | 10.16
P3 O7 | x | [6 empty] | 10
P4 O | x | [6 empty] | 10
P5 O9 |  | x | [5 empty] | 10
P O2 Cl | x | [6 empty] | 10
Ca F | x | [6 empty] | 10
P O F | x | [6 empty] | 10
P O2 F | x | [6 empty] | 10
P O F2 | x | [6 empty] | 10
P O3 F | x | [6 empty] | 10
P2 O5 F | x | [6 empty] | 10
P3 O7 F | x | [6 empty] | 10
P O2 H | x | [6 empty] | 10
P O3 H | x | [6 empty] | 10.16
P O4 H | x | [6 empty] | 10
P2 O5 H | x | [6 empty] | 10
C N | x | [6 empty] | 10
C O2 | x | x | x |  |  |  |  | 10,11,13,14,18
P O3 H2 | x | [6 empty] | 10
P4 O9 |  | x | [5 empty] | 10
C N O | x | [6 empty] | 10.13
C N O H | x | [6 empty] | 10,13,14
C O2 H | x | [6 empty] | 10,13,18
N O | x | x | [5 empty] | 10.13
C N H | x | [6 empty] | 10
C2 O | x | [6 empty] | 11,14,18
Ca2 O |  | x | [5 empty] | 11.14
Ca O | x | [6 empty] | 11.14
Ca2 C O3 |  | x | [5 empty] | 11.14
Ca O2 | x | [6 empty] | 11.14
Ca C O3 | x | [6 empty] | 11.14
Ca2 O4 | x | [6 empty] | 11.14
Mg Ca O | x | x | [5 empty] | 11
Mg Ca O2 | x | [6 empty] | 11
Mg Ca O3 |  | x | [5 empty] | 11
Mg Ca O4 | x | [6 empty] | 11
Mg C O3 | x | [6 empty] | 11
Mg Ca C O6 | x | [6 empty] | 11
Fe C O3 | x | [6 empty] | 11
C H2 | x | [6 empty] | 12
Fe P O2 | x | [6 empty] | 12
Fe P O3 | x | [6 empty] | 12.16
Fe2 P O4 | x | x | [5 empty] | 12.16
C O3 | x |  | x |  |  |  |  | 12.18
Fe O | x | x | [5 empty] | 12,13,15,16,18
C3 H2 N |  | x | [5 empty] | 12
C3 H4 N |  | x | [5 empty] | 12
C H2 N O3 |  | x | [5 empty] | 12
C3 H2 N O2 |  | x | [5 empty] | 12
C3 H4 N O2 |  | x | [5 empty] | 12
Au Br | x | [6 empty] | 13
C6 H(14-n) S | x | [5 empty] | n = 0,…4 | 13
Au S | x | [6 empty] | 13
Au S H | x | [6 empty] | 13
Au S (C H2)5 C H3 | x | [6 empty] | 13
C2 H5 | x | x | [5 empty] | 13.18
(C H2)n C H3 | x | [5 empty] | n = 2,3 | 13
Fe O H | x | x | [5 empty] | 13.18
Mn O |  | x | [5 empty] | 13.18
Fe O2 | x | x | [5 empty] | 13,16,18
Cr O | x | x | [5 empty] | 13,15,18
Cr O2 |  | x | [5 empty] | 13
Cr2 O |  | x | [5 empty] | 13
C2 H | x | [6 empty] | 14
C2 H2 | x | [6 empty] | 14.18
C2 N | x | [6 empty] | 14.18
C2 O H | x | [6 empty] | 14
C2 O H2 | x | [6 empty] | 14
C2 O2 H5 | x | [6 empty] | 14
C4 O | x | [6 empty] | 14
C3 O2 | x | [6 empty] | 14
C4 N O H | x | [6 empty] | 14
C4 O2 | x | [6 empty] | 14.18
C4 O2 H2 | x | [6 empty] | 14
C6 H9 N O5 | x | x | [5 empty] | 14
C3 H6 O3 | x | [6 empty] | 14
C5 O2 | x | [6 empty] | 14
Ca2 O2 | x | [6 empty] | 14
C4 N O3 H8 | x | [6 empty] | 14
C4 N O3 H9 | x | [6 empty] | 14
C3 O2 N S H6 | x | [6 empty] | 14
Ca2 C O6 | x | [6 empty] | 14
B O | x | x | [5 empty] | 15.18
B O2 | x | x | [5 empty] | 15.18
Al B O3 | x | [6 empty] | 15
Si B O4 | x | [6 empty] | 15
Si O2 H | x | x | [5 empty] | 15.18
Si O2 H2 | x | x | [5 empty] | 15.18
O2 H | x | [6 empty] | 15
Mo O |  | x | [5 empty] | 15.18
Fe2 O | x | x | [5 empty] | 15,16,18
Ni2 O |  | x | [5 empty] | 15.18
Fe C2 |  | x | [5 empty] | 16.17
Fe2 O2 | x | x | [5 empty] | 16
Fe2 O3 | x | x | [5 empty] | 16
Zn O | x | [6 empty] | 16
Fe O2 H | x | [6 empty] | 16
P3 H | x | [6 empty] | 16
P S2 | x | [6 empty] | 16
P S2 H | x | [6 empty] | 16
P3 O H | x | [6 empty] | 16
Fe3 O2 |  | x | [5 empty] | 16
Fe O3 | x | [6 empty] | 16
Zn P O | x | [6 empty] | 16
Zn P O3 | x | [6 empty] | 16
Zn P O4 | x | [6 empty] | 16
Zn S O2 | x | [6 empty] | 16
Si2 P2 | x | [6 empty] | 16
Fe P O4 | x | [6 empty] | 16
Fe N |  | x | [5 empty] | 17
Cr N |  | x | [5 empty] | 17
Fe C |  | x | [5 empty] | 17
Al N |  |  | x |  |  |  |  | 18
Al3 |  |  |  | x |  |  | ? | 18
Al N2 |  | x | [5 empty] | 18
Na F |  | x | [5 empty] | 18
Be C | x | [6 empty] | 18
F H2 | x | [6 empty] | 18
Li N | x | [6 empty] | 18
Si N |  | x | [5 empty] | 18
P B |  | x | [5 empty] | 18
Mg O H2 |  | x | [5 empty] | 18
Na O H3 |  | x | [5 empty] | 18
P C | x | [6 empty] | 18
Fe B | x | x | x |  |  |  |  | 18
Si N H |  | x | [5 empty] | 18
Al O H |  | x | [5 empty] | 18
Co B | x | x | x |  |  |  |  | 18
Al2 O | x |  | x |  |  |  |  | 18
O3 | x | x | [5 empty] | 18
Mg H2 | x | [6 empty] | 18
Ni Si |  |  | x |  |  |  |  | 18
Al2 O2 |  |  | x |  |  |  |  | 18
Ti N | x | x | [5 empty] | 18
Ti2 H |  | x | x |  |  |  |  | 18
O4 | x | x | [5 empty] | 18
O2 H2 | x | [6 empty] | 18
Zr O |  |  | x |  |  |  |  | 18
Co O | x | x | [5 empty] | 18
Ti2 B |  |  | x |  |  |  |  | 18
(O H2)2 | x | [6 empty] | 18
Si2 O | x | x | [5 empty] | 18
Ti N2 O2 H2 |  |  | x |  |  |  |  | 18
Ti P2 |  |  | x |  |  |  |  | 18
Ti2 N | x |  | x |  |  |  |  | 18
Ni O | x | x | [5 empty] | 18
Si2 O H3 |  | x | [5 empty] | 18
Si N2 O H3 |  | x | [5 empty] | 18
N4 O H3 |  | x | [5 empty] | 18
Co O H | x | x | [5 empty] | 18
Al B | x | [6 empty] | 18
Co O H2 |  | x | [5 empty] | 18
Si C | x | [6 empty] | 18
Ti O2 | x | x | [5 empty] | 18
Co Fe B | x | x | x |  |  |  |  | 18
Ti2 N2 H |  |  | x |  |  |  |  | 18
Fe O2 H2 |  | x | [5 empty] | 18
Si O H | x | [6 empty] | 18
Ni O2 | x | x | [5 empty] | 18
N2 O H | x | [6 empty] | 18
Si O H3 | x | [6 empty] | 18
N2 O H3 | x | [6 empty] | 18
Si F | x | [6 empty] | 18
C3 O | x | [6 empty] | 18
Si C2 | x | [6 empty] | 18
Nb C |  | x | [5 empty] | 18
Ru H2 |  | x | [5 empty] | 18
Nb O | x | x | [5 empty] | 18
P C2 | x | [6 empty] | 18
Al C O | x | [6 empty] | 18
Ga N3 |  | x | [5 empty] | 18
C2 O2 | x | [6 empty] | 18
Si C O | x | [6 empty] | 18
Ti2 O |  | x | [5 empty] | 18
C2 O2 H | x | [6 empty] | 18
Fe B C4 |  | x | [5 empty] | 18
Si P | x | [6 empty] | 18
Nb2 |  |  | x |  |  |  |  | 18
Nb O2 | x | x | [5 empty] | 18
O4 H | x | [6 empty] | 18
Mo O2 |  | x | [5 empty] | 18
Mo N O |  | x | [5 empty] | 18
Ta N | x | x | [5 empty] | 18
Co Fe O | x | x | [5 empty] | 18
Ta O | x |  | x |  |  |  |  | 18
S O2 H2 | x | [6 empty] | 18
S O2 H3 | x | [6 empty] | 18
Nb2 C |  |  | x |  |  |  |  | 18
Fe2 H F |  | x | [5 empty] | 18
Fe Co O H |  | x | [5 empty] | 18
Fe Ne |  | x | [5 empty] | 18
P O2 H3 | x | [6 empty] | 18
Si C2 N | x | [5 empty] | ? | 18
P O2 H4 | x | [6 empty] | 18
Cu H2 | x | [6 empty] | 18
Co2 O | x | x | [5 empty] | 18
P2 C | x | [6 empty] | 18
Si2 N | x | [6 empty] | 18
Ni C | x | [6 empty] | 18
Si N3 | x | [6 empty] | 18
N5 | x | [5 empty] | ? | 18
W O2 | x | x | x |  |  |  |  | 18
Ni N | x | [6 empty] | 18
Ti C2 | x | [6 empty] | 18
C O2 N2 | x | [6 empty] | 18
C O4 | x | [6 empty] | 18
Cr C2 | x | [6 empty] | 18
Si C3 O | x | [6 empty] | 18
Co C2 | x | [6 empty] | 18
C3 O3 | x | [6 empty] | 18
Si C2 O2 | x | [6 empty] | 18
Si2 C O | x | [6 empty] | 18
Ga O H2 | x | [6 empty] | 18
Ho O | x | x | [5 empty] | 18
Co O2 | x | [6 empty] | 18
Ru Ta |  | x | x |  |  |  |  | 18
P2 O H2 | x | [6 empty] | 18
Ir C |  | x | [5 empty] | 18
Pt C |  | x | [5 empty] | 18
Ir C H2 |  | x | [5 empty] | 18
Ir Si |  | x | [5 empty] | 18
Ir C O |  | x | [5 empty] | 18
Ti Si O2 H2 | x | [6 empty] | 18
Pt C O |  | x | [5 empty] | 18
Ta N3 | x | [5 empty] | ? | 18
Si Cr O2 | x | [6 empty] | 18
Pt C O H |  | x | [5 empty] | 18
Ta N2 O | x | [5 empty] | ? | 18
Ru C | x | [6 empty] | 18
W O3 |  | x | [5 empty] | 18
Ta Pt |  | x | x |  |  |  |  | 18
Ir2 C |  |  | x |  |  |  |  | 18
W2 O5 |  | x | x |  |  |  |  | 18
As2 | x | [6 empty] | 18
As3 | x | [6 empty] | 18
As4 | x | [6 empty] | 18
As5 | x | x | [5 empty] | 18
As6 | x | [6 empty] | 18
As7 | x | [6 empty] | 18
As8 | x | [6 empty] | 18
Te3 |  | x | [5 empty] | 18
W O | x |  | x |  |  |  |  | 18
Pt N | x | [6 empty] | 18
Nb2 Al | x | [6 empty] | 18
Pt N C | x | [6 empty] | 18
Pb Te2 | x | x | [5 empty] | 18
Pb Te | x | [6 empty] | 18

## publications
title | authors | DOI | References
Pulsed‐laser atom‐probe field‐ion microscopy | G. L. Kellogg, T. T. Tsong | https://doi.org/10.1063/1.327686
Local Electrode Atom Probe Tomography | D. J. Larson, T. J. Prosa, R. M. Ulfig, B. P. Geiser, T. F. Kelly | https://doi.org/10.1007/978-1-4614-8721-0
Atom Probe Field Ion Microscopy | M. K. Miller, A. Cerezo, M. G. Hetherington, G. D. W. Smith
Atom-Probe Field Ion Microscopy | T. T. Tsong | https://doi.org/10.1017/CBO9780511599842
On the current role of atom probe tomography in materials characterization and materials science | E. A. Marquisa, M. Bachhava, Y. Chena, Y. Donga, L. M. Gordonb, A. McFarlanda | https://doi.org/10.1016/j.cossms.2013.09.003
Nanogeochronology of discordant zircon measured by atom probe microscopy of Pb-enriched dislocation loops | E. M. Peterman, S. M. Reddy, D. W. Saxey, D. R. Snoeyenbos, W. D. A. Rickard, D. Fougerouse, A. R. C. Kylander-Clark | 10.1126/sciadv.1601318
Nanoscale distribution of Pb in monazite revealed by atom probe microscopy | D. Fougerouse, S. M. Reddy, D. W. Saxey, T. Erickson, C. L. Kirkland, W. D. A. Rickard, A.-M. Seydoux-Guillaume, C. Clark, I. S. Buick | https://doi.org/10.1016/j.chemgeo.2018.01.020
Atom Probe Tomography: Development and Application to the Geosciences | S. M. Reddy, D. W. Saxey, W. D. A. Rickard, D. Fougerouse, S. D. Montalvo, R. Verberne, A. van Riessen | https://doi.org/10.1111/ggr.12313
Atom Probe Tomography of Apatites and Bone-Type Mineralized Tissues | L. M. Gordon, L. Tran, D. Joester | https://doi.org/10.1021/nn3049957
Atom Probe tomography (APT) of carbonate minerals | A. Pérez-Huartaa, F. Laiginhas, D. A. Reinhard, T. J. Prosa, R. L. Martens | http://dx.doi.org/10.1016/j.micron.2015.10.001
Atom Probe Tomographic Mapping Directly Reveals the Atomic Distribution of Phosphorus in Resin Embedded Ferritin | D. E. Perea, J. Liu, J. Bartrand, Q. Dicken, S. T. Thevuthasan, N. D. Browning, J. E. Evans | https://doi.org/10.1038/srep22321
Organic Materials and Organic/Inorganic Heterostructures in Atom Probe Tomography | D. Joester, A. Hillier, Y. Zhang, T. J. Prosa | https://doi.org/10.1017/S1551929512000260
Atom Probe Tomography (APT) Characterization of Organics Occluded in Single Calcite Crystals: Implications for Biomineralization Studies | A. Pérez-Huerta, M. Suzuki, C. Cappelli, F. Laiginhas, H. Kintsu | https://doi.org/10.3390/c5030050
Effects of optical dopants and laser wavelength on atom probe tomography analyses of borosilicate glasses | X. Lu, D. K. Schreiber, J. J. Neeway, J. V. Ryan, J. Du | https://doi.org/10.1111/jace.14987
Supporting Information - Atom Probe Tomography Unveils Formation Mechanisms of Wear-protective Tribofilms by ZDDP, Ionic Liquid, and Their Combination | W. Guo, Y. Zhou, X. Sang, D. N. Leonard, J. Qu, J. D. Poplawsky | https://doi.org/10.1021/acsami.7b04719
Study on Quantitative Analysis of Carbon and Nitrogen in Stoichiometric θ-Fe3C and γ′-Fe4N by Atom Probe Tomography | J. Takahashi, K. Kawakami, Y. Kobayashi | 10.1017/S1431927620000045
--- | S.S.A. Gerstl |  | Webelements.com lists complexes for each element (hydrides, oxides, etc.) | Mass2Charge# Calculator.exe | Molecular Weight Calculator.exe